## Junction Box
Incoming Quality Control Plan (Solar Glass)
Gautam Solar Pvt Ltd. | [6 empty] | Document No |  |  |  | GSPL/SG(IQC)/001
[7 empty] | Rev. No./Rev. Date |  |  |  | Ver2.0/13-03-2024
Lot Size |  |  | 2 |  |  | No. of Samples to be checked
Material Name |  |  | Solar Cell |  |  | Sample to be checked |  |  |  | AS PER SIL S1 AQL 4.0
Supplier Name: |  |  | a |  |  | Suppliers'RM Batch No.: |  |  |  | 2
Invoice Date: |  |  | 2024-04-05 |  |  | Invoice No.: |  |  |  | aa
Raw Material Specs |  |  | tt |  |  | Receipt Date: |  |  |  | 2024-04-05
Check Type | Characterstics | Measuring Method | Sampling | Reference | Acceptance Criteria | Samples
[6 empty] | S1 | S2 | S3 | S4 | S5 | S6 | S7 | S8
Packaging | Packing (Make type and rating) | Visual Inspection | Whole Lot | PO/INVOICE | No Physical Damage / No Mismatch against PO/Invoice | ❌ | ❌
Visual | Color Variation, Cell Chip, Cell Crack, Grid Miss, Grid Line cut, Print Shift, Oxidation, Spot on cell | Verner Calliper/Measuring Scale | SIL S1 AQL 6.5 | GSPL Technical Specification / Supplier COC | As GSPL Technical Specification / Acceptance Criteria | ❌ | ❌ | ✔
Physical | Dimension(L X W X T) | Verner Calliper/Measuring Scale | SIL S1 AQL 6.5 | GSPL Technical Specification / Supplier COC | COC | ❌ | ❌
FrontBus | Width | Verner Calliper/Measuring Scale | 5 Pcs / Lot | GSPL Technical Specification / Supplier COC | COC | ❌ | ❌ | ✔ | ❌
Verification | Electrical Paramiter | Cell Tester | SIL S1 AQL 6.5 | GSPL Technical Specification | COC | ❌ | ✔ | ❌
Electrical | LID(Light Inducted Degradation)/Preconditioning | Sunsimulator | One Module per supplier(each month) | GSPL Technical Specification | COC | ✔ | ❌
Performance | Soidering Peel Test | Peel Tester | 5 Cell/Lot | GSPL Technical Specification | 1 N to 2N-Cell Frontside 1N to 4N Cell Back side | ❌ | ✔
DEVIATION/REJECTION REASON: |  | Quantity was Less, Product was Damaged
Checked By | Neha Sharma |  |  |  | Reviewed By | Neha Sharma
Check Type | Sample Remarks
| S1 | S2 | S3 | S4 | S5 | S6 | S7 | S8 | S9 | S10 | S11 | S12 | S13
Packaging | gggg | gggg
Visual | gggg | gggg | gggg
Physical | gggg | gggg
FrontBus | gggg | gggg | gggg | gggg
Verification | gggg | gggg | gggg
Electrical | gggg | gggg
Performance | gggg | gggg